## RATA
[22 empty] | AE | AF | Y | AC | AR
| SPRING NAME CLAMPED | [9 empty] | SPRING NAME UNCLAMPED
| TIME (S) | DESP (mm) | FORCE 1 (N) | TOTAL FORCE (N) | TOTAL FORCE (Kgf) | RATE (kgf/mm) | H (mm) | POSITION | σ1 HOJA 1 | σ1 MAX | TIME (S) | DESP (mm) | FORCE 1 (N) | TOTAL FORCE (N) | TOTAL FORCE (Kgf) | RATE (kgf/mm) | H (mm) | POSITION | σ1 HOJA 1 | σ1 MAX | ESPECIFICACIONES DE PRUEBA SIN GRAPAS
ASSEMBLY | 0 | 0 | 0 | 0 | 0 |  | 305 |  | 0 |  | 0 | 0 | 0 | 0 | 0 |  | 304 |  | 0 |  |  |  |  | MIN | MAX | ENTRE
| 0.022492 | 3.1607 | 93.259 | 93.259 | 9.510402 |  | 301.8393 |  | 27.917 |  | 0.020989 | 2.9384 | 96.383 | 96.383 | 9.828982 |  | 301.0616 |  | 24.65 |  | RATA 1: | 4.219968 | kgf/mm ± 5% | 4.00897 | 4.430967 | CURB ± 4 ▽/KPC | NORMAL ± 4 ▽/KPC
| 0.048471 | 6.8887 | 207.7 | 207.7 | 21.18091 |  | 298.1113 |  | 62.246 |  | 0.045316 | 6.381 | 232.13 | 232.13 | 23.67224 |  | 297.619 |  | 54.515 |  | RATA 2: | #DIV/0! | kgf/mm ± 5% | #DIV/0! | #DIV/0! | NORMAL ± 4 ▽/KPC | MAX
| 0.064837 | 9.2242 | 292.26 | 292.26 | 29.8042 |  | 295.7758 |  | 84.664 |  | 0.081807 | 11.534 | 446.95 | 446.95 | 45.57924 |  | 292.466 |  | 96.708 |  |  | H(mm) | C (mm) | DEFLEX (mm) | CARGAS (kgf) | ESFUERZO (Mpa) | HOJA
| 0.095525 | 13.606 | 457.88 | 457.88 | 46.69386 |  | 291.394 |  | 127.53 |  | 0.11465 | 16.156 | 641.56 | 641.56 | 65.42525 |  | 287.844 |  | 134.56 |  | PRESET |  |  |  | 0
| 0.11394 | 16.211 | 562.16 | 562.16 | 57.32817 |  | 288.789 |  | 151.35 |  | 0.16391 | 23.066 | 933.62 | 933.62 | 95.20906 |  | 280.934 |  | 192.5 |  | MAX | 304 | #REF! | 0 | 0 | 0
| 0.14156 | 20.094 | 723.55 | 723.55 | 73.78646 |  | 284.906 |  | 184.91 |  | 0.28356 | 39.814 | 1639.2 | 1639.2 | 167.163 |  | 264.186 | REBOUND | 331.86 |  | NORMAL ± 4 ▽/KPC | 304 | #REF! | 0 | 0 | 0
| 0.18298 | 25.903 | 966.7 | 966.7 | 98.5825 |  | 279.097 |  | 234.77 |  | 0.23781 | 33.412 | 1370.3 | 1370.3 | 139.741 |  | 270.588 |  | 278.66 |  | CONTACT | 304 | 304 | 0 | 0 | 0
| 0.24512 | 34.613 | 1330.4 | 1330.4 | 135.672 |  | 270.387 |  | 309.84 |  | 0.33781 | 47.404 | 1958 | 1958 | 199.6737 |  | 256.596 |  | 395.02 |  | CURB ± 4 ▽/KPC | 304 | #REF! | 0 | 0 | 0
| 0.28356 | 40 | 1554.2 | 1554.2 | 158.4948 |  | 265 | REBOUND | 356.22 |  | 0.43781 | 61.389 | 2541.6 | 2541.6 | 259.1883 |  | 242.611 |  | 510.92 |  | LIBRE | 304 | #REF! | 0 | 0 | 0
| 0.33834 | 47.677 | 1873.2 | 1873.2 | 191.0259 |  | 257.323 |  | 422.54 |  | 0.462915 | 64.9 | 2687.2 | 2687.2 | 274.0363 |  | 239.1 | K11 | 539.87
| 0.35487 | 49.994 | 1968.9 | 1968.9 | 200.7852 |  | 255.006 |  | 442.57 |  | 0.53781 | 75.371 | 3121.5 | 3121.5 | 318.3255 |  | 228.629 |  | 628.01 |  | ESPECIFICACIONES DE PRUEBA CON GRAPAS
| 0.43155 | 60.743 | 2413 | 2413 | 246.0738 |  | 244.257 |  | 536 |  | 0.63781 | 89.355 | 3697.6 | 3697.6 | 377.0753 | 4.219968 | 214.645 | K11 | 745.52 |  |  |  |  | MIN | MAX | ENTRE
LOADS | 0.42625 | 65 | 2587.7 | 2587.7 | 263.8895 |  | 240 | K11 | 573.09 |  | 0.64171 | 89.901 | 3720 | 3720 | 379.3596 |  | 214.099 | PRINCIPAL | 750.09 |  | RATA 1: | 0 | kgf/mm ± 5% | 0 | 0 | CURB ± 4 ▽/KPC | NORMAL ± 4 ▽/KPC
| 0.497535 | 69.993 | 2792.6 | 2792.6 | 284.7848 |  | 235.007 |  | 616.63 |  | 0.73781 | 103.34 | 4270.4 | 4270.4 | 435.4885 |  | 200.66 |  | 862.71 |  | RATA 2: | #DIV/0! | kgf/mm ± 5% | #DIV/0! | #DIV/0! | NORMAL ± 4 ▽/KPC | MAX
| 0.53155 | 74.761 | 2988.3 | 2988.3 | 304.742 |  | 230.239 |  | 658.21 |  | 0.82047 | 114.9 | 4741.3 | 4741.3 | 483.5101 |  | 189.1 | K12 | 959.25 |  |  | H(mm) | C (mm) | DEFLEX (mm) | CARGAS (kgf) | ESFUERZO (Mpa) | HOJA
| 0.63155 | 88.781 | 3559.5 | 3559.5 | 362.992 | 4.140526 | 216.219 |  | 780.74 |  | 0.83781 | 117.32 | 4840.1 | 4840.1 | 493.5856 |  | 186.68 |  | 979.5 |  | PRESET |  |  |  | 0
| 0.64025 | 90 | 3608.8 | 3608.8 | 368.0196 |  | 215 | PRINCIPAL | 791.38 | 0 | 0.93781 | 131.31 | 5407.1 | 5407.1 | 551.4073 |  | 172.69 |  | 1096 | 0 | MAX | 305 | #REF! | 0 | 0 | 0
| 0.67586 | 94.993 | 3811 | 3811 | 388.6396 |  | 210.007 |  | 834.98 |  | 1 | 140.01 | 5758.4 | 5758.4 | 587.2323 |  | 163.99 | JOUNCE | 1168.5 |  | NORMAL ± 4 ▽/KPC | 305 | #REF! | 0 | 0 | 0
| 0.73155 | 102.8 | 4127.1 | 4127.1 | 420.875 |  | 202.2 |  | 903.19 |  |  |  |  | 0 | 0 |  | 304 |  |  |  | CONTACT | 305 | #REF! | #REF! | 0 | 0
| 0.8185 | 115 | 4617.8 | 4617.8 | 470.9158 |  | 190 | K12 | 1009.6 |  |  |  |  | 0 | 0 |  | 304 |  |  |  | CURB ± 4 ▽/KPC | 305 | #REF! | 0 | 0 | 0
| 0.83155 | 116.83 | 4691.4 | 4691.4 | 478.4214 |  | 188.17 |  | 1025.6 |  |  |  |  | 0 | 0 |  | 304 |  |  |  | LIBRE | 305 | #REF! | 0 | 0 | 0
| 0.85415 | 120 | 4818.3 | 4818.3 | 491.3624 |  | 185 |  | 1053.2 | 0 |  |  |  | 0 | 0 |  | 304
| 0.93155 | 130.85 | 5252.6 | 5252.6 | 535.6516 |  | 174.15 |  | 1147.9 |  |  |  |  | 0 | 0 |  | 304 |  |  | 0 |  |  |  | MARCA DE CARGAS SIN GRAPA
| 1 | 140.45 | 5635.4 | 5635.4 | 574.689 |  | 164.55 | JOUNCE | 1231.4 |  |  |  |  | 0 | 0 |  | 304 | [6 empty] | CARGA: | CURB ± 4 ▽/KPC
|  |  |  | 0 | 0 |  | 305 | [6 empty] | 0 | 0 |  | 304 | [6 empty] | SIMBOLO | RANGO
|  |  |  | 0 | 0 |  | 305 | [6 empty] | 0 | 0 |  | 304 | [6 empty] | ­ | 300 | ≤ H < | 302
|  |  |  | 0 | 0 |  | 305 | [6 empty] | 0 | 0 |  | 304 | [6 empty] | O | 302 | ≤ H ≤ | 306
|  |  |  | 0 | 0 |  | 305 | [5 empty] | -75.371 | -75.371 | -7.686213 |  | 304 | [6 empty] | + | 306 | < H ≤ | 308
|  |  |  | 0 | 0 |  | 305 | [6 empty] | 0 | 0 |  | 304
|  |  |  | 0 | 0 |  | 305 |  |  | 0 |  |  |  | 0 | 0 |  | 304 |  |  | 0
|  |  |  | 0 | 0 |  | 305 | [6 empty] | 0 | 0 |  | 304
|  |  |  | 0 | 0 |  | 305 | [6 empty] | 0 | 0 |  | 304
|  |  |  | 0 | 0 |  | 305 | CURB ± 4 ▽/KPC | [5 empty] | 0 | 0 |  | 304
|  |  |  | 0 | 0 |  | 305 | [6 empty] | 0 | 0 |  | 304 | CURB ± 4 ▽/KPC |  |  |  | I | J | C | G | V
|  |  |  | 0 | 0 |  | 305 | [6 empty] | 0 | 0 |  | 304
|  |  |  | 0 | 0 |  | 305 | [6 empty] | 0 | 0 |  | 304
|  |  |  | 0 | 0 |  | 305 |  |  | 0 |  |  |  | 0 | 0 |  | 304 |  |  | 0
|  |  |  | 0 | 0 |  | 305 | [6 empty] | 0 | 0 |  | 304
|  |  |  | 0 | 0 |  | 305 | CONTACT | [5 empty] | 0 | 0 |  | 304
|  |  |  | 0 | 0 |  | 305 | [6 empty] | 0 | 0 |  | 304 | CONTACT
|  |  |  | 0 | 0 |  | 305 | [6 empty] | 0 | 0 |  | 304
|  |  |  | 0 | 0 |  | 305 | [6 empty] | 0 | 0 |  | 304
|  |  |  | 0 | 0 |  | 305 | [6 empty] | 0 | 0 |  | 304
|  |  |  | 0 | 0 |  | 305 | [6 empty] | 0 | 0 |  | 304
|  |  |  | 0 | 0 |  | 305 | [6 empty] | 0 | 0 |  | 304
|  |  |  | 0 | 0 |  | 305 | NORMAL ± 4 ▽/KPC | [5 empty] | 0 | 0 |  | 304
|  |  |  | 0 | 0 |  | 305 | [6 empty] | 0 | 0 |  | 304 | NORMAL ± 4 ▽/KPC
|  |  |  | 0 | 0 |  | 305 | [6 empty] | 0 | 0 |  | 304
|  |  |  | 0 | 0 | #DIV/0! | 305 | [6 empty] | 0 | 0 |  | 304
|  |  |  | 0 | 0 |  | 305 | [6 empty] | 0 | 0 | #DIV/0! | 304
|  |  |  | 0 | 0 |  | 305 | [6 empty] | 0 | 0 |  | 304
|  |  |  | 0 | 0 |  | 305 | [6 empty] | 0 | 0 |  | 304
|  |  |  | 0 | 0 |  | 305 | MAX | [5 empty] | 0 | 0 |  | 304
[14 empty] | 0 | 0 |  | 304 | MAX

## PRUEBA MUESTRAS CARGAS
| 306 | 304
| 304 | 303
TOYOTA YARIS | 326 | 316 | 306 | 296 | 286 | 276 | 266 | 256 | 246 | 236 | 226 | 216 | 206 | 196 | 186
| 3.08 | 35.1 | 78.2 | 117.3 | 159.9 | 206.5 | 247.8 | 293.3 | 338.4 | 381.1 | 424.7 | 466.3 | 505.9 | 546.1 | 582.1
| 324 | 314 | 304 | 294 | 284 | 274 | 264 | 254 | 244 | 234 | 224 | 214 | 204 | 194 | 184
| 3.96 | 43 | 83.95 | 123.07 | 167.03 | 208.9 | 252.02 | 299 | 342.17 | 390 | 429.8 | 470.37 | 517.09 | 551.49 | 589.8
| 305 | 304
| 303 | 302
DAIHATSU | 325 | 315 | 305 | 295 | 285 | 275 | 265 | 255 | 245 | 235 | 225 | 215 | 205 | 195 | 185
| 1.32 | 36.48 | 76.04 | 118.68 | 166.59 | 204.69 | 248.8 | 292.43 | 337.94 | 383 | 424.85 | 464.06 | 508.68 | 547.89 | 587.1
| 324 | 314 | 304 | 294 | 284 | 274 | 264 | 254 | 244 | 234 | 224 | 214 | 204 | 194 | 184
| 1.32 | 36.9 | 81.32 | 122.2 | 160.87 | 203.7 | 250.67 | 293.8 | 338.4 | 383.4 | 428.9 | 469.4 | 511.8 | 551.6 | 586.7

## PUNTOS PRINCIPALES
POSICIÓN | ALTURA MM | CARGA (KGF) | ESFUERZO KGF/MM2 | DESPLAZAMIENTO
ALTURA LIBRE | 305
REBOUND | 265 |  |  | 40
K11 | 240 |  |  | 65
PRINCIPAL | 215 | 245 | 56 | 90
K12 | 190 |  |  | 115
JOUNCE | 165 |  |  | 140
PRESET | 90 |  |  | 215
RATA | 2 | (1.9-2.1)
| 19.62 | 2.1
1.9

## PASOS SOLID
1 | 0.00 mm | 1.00 mm | 0 | 54.60 mm
2 | 0.02 mm | 1.00 mm | 0.02 | 54.60 mm
3 | 0.19 mm | 1.00 mm | 0.19 | 60.00 mm
4 | 0.28 mm | 1.00 mm | 0.275 | 64.80 mm
5 | 0.44 mm | 2.00 mm | 0.388 | 70.85 mm
6 | 0.72 mm | 3.00 mm | 0.5 | 73.40 mm
7 | 0.83 mm | 4.00 mm | 0.531 | 73.25 mm
8 | 0.96 mm | 4.00 mm | 0.562 | 73.50 mm
9 | 1.40 mm | 10.00 mm | 0.625 | 74.00 mm
10 | 3.58 mm | 25.00 mm | 0.75 | 75.50 mm
11 | 12.71 mm | 48.00 mm | 1 | 85.00 mm | 44.00 mm | 1 | 92.00 mm
12 | 27.01 mm | 62.00 mm | 1.26 | 102.30 mm | 58.00 mm | 1.25 | 104.00 mm
13 | 44.89 mm | 87.00 mm | 1.5 | 110.10 mm | 83.00 mm | 1.5 | 107.90 mm
14 | 66.64 mm | 87.00 mm | 1.75 | 110.10 mm | 83.00 mm | 1.75 | 107.90 mm
15 | 88.39 mm | 87.00 mm | 2 | 110.10 mm | 83.00 mm | 2 | 107.90 mm
16 | 131.89 mm | 87.00 mm | 2.5 | 110.10 mm | 83.00 mm | 2.5 | 107.90 mm
17 | 175.39 mm | 87.00 mm | 3 | 110.10 mm | 83.00 mm | 3 | 107.90 mm
18 | 218.89 mm | 87.00 mm | 3.5 | 110.10 mm | 83.00 mm | 3.5 | 107.90 mm
19 | 262.39 mm | 87.00 mm | 4 | 110.10 mm | 83.00 mm | 4 | 107.90 mm
20 | 282.26 mm | 72.00 mm | 4.25 | 95.00 mm | 68.00 mm | 4.24 | 104.50 mm
21 | 288.56 mm | 54.00 mm | 4.35 | 87.00 mm | 50.00 mm | 4.35 | 104.50 mm
22 | 296.96 mm | 30.00 mm | 4.55 | 77.50 mm | 32.00 mm | 4.55 | 91.00 mm
23 | 301.16 mm | 12.00 mm | 4.75 | 79.00 mm | 15.00 mm | 4.75 | 77.90 mm
24 | 302.52 mm | 4.00 mm | 4.92 | 82.00 mm | 11.00 mm | 4.92 | 71.00 mm
25 | 303.82 mm | 9.00 mm | 5.12 | 74.00 mm | 6.00 mm | 4.98 | 68.00 mm
26 | 304.84 mm | 8.00 mm | 5.24 | 63.00 mm | 1.00 mm | 5 | 67.50 mm
27 | 305.65 mm | 6.00 mm | 5.355 | 55.30 mm | 1.00 mm | 5.25 | 67.50 mm
28 | 305.90 mm | 1.00 mm | 5.428 | 53.20 mm | 1.00 mm | 5.5 | 67.50 mm
29 | 305.98 mm | 1.00 mm | 5.5 | 53.50 mm